## #BOSCH
このワークシートは絶対に削除しないでください
Do not delete this worksheet!!
このExcelファイルは別名で保存してOKです
This Excel file can be saved under a different name.
[#シート]は、シート名の変更をしないでください
Do not rename worksheet names marked with [#]!!
[#シート]は、記入必須シートです（変更・削除は禁止）
[# sheet] is an input obligation sheet.
[#シート]のセルの項目や位置は変更しないでください
Do not change the cell item and layout in [#] sheets!!
[#シート]で不足する情報はMemoシートを活用ください
Use [Memo] sheet if you want to fill in additional data.
新規のシート追加は制限ありません
No restriction on adding new worksheets.

## #Substrate
Substrate Structure |  |  |  | Material
| Layer | Material | Thickness [nm] | Si
| 10 |  |  | SiO2
| 9 |  |  | SiC
| 8 |  |  | GaAs
| 7 |  |  | AlGaAs
| 6 |  |  | GaN
| 5 |  |  | AlGaN
| 4 |  |  | Ga2O3
| 3 |  |  | Al2O3
| 2 |  |  | Sapphire
Bottom | 1 | Si |  | Carbon
TiO2
Al
Au
Cr
W
Ti
プルダウンのセルで、プルダウンリストに該当するものがない場合はリストテーブルの最下部に追記すること（セルへの直接入力は禁止）
In the pull-down cell, if there is no corresponding item in the pull-down list, please add it to the bottom of the list table (direct input to the cell is not allowed).
黄色セルの項目はRDEテンプレートに掲載
Items in yellow cells are listed in the RDE template

## #Etching
Bosch |  |  |  | Etching Material | Masking Material | Process Gas |  | Pressure | 1st Process
| Etching Material |  |  | Ag | AR-P6200 | C4F8 |  | Pa | Etching
| Material | Si |  | Al | FEP-171D | SF6 |  | Torr | Passivation
| Thickness | 50000 | nm | Al2O3 | PMMA | O2 |  | mbar
|  |  |  | AlGaAs | NEB-22A2 | Ar
| Masking Material |  |  | AlGaN | HSQ | SF6＋C4F8 | 北大利用
| Mask | OFPR 5000LB 150cp |  | Au | AZ 5214E | CF4
| Thickness | 3500 | nm | AuGe | AZ P4620
|  |  |  | B | AZ P4903
| Bosch Process |  |  | Bi | AZ MiR 703
| Cycle Number | 173 |  | C | Ag
| 1st Process | Etching |  | Cd | Al
|  |  |  | Co | Al2O3
| Pulse Generator |  |  | Cr | Au
| Frequency | 50 | Hz | Cu | AuGe
| On Duty | 25 | % | Fe | B
|  |  |  | Ga | Bi
| Etching (Delay) |  |  | Ga2O3 | C
| Gas | SF6 |  | GaAs | Cd
| Flow | 400 | sccm | GaN | Co
| Coil Power | 1800 | W | Ge | Cr
| Platen Power | 150 | W | Hf | Cu
| Etching Time | 0.5 | sec | HfO2 | Fe
| Process Pressure | 4 | Pa | IGZO | Ga
|  |  |  | In | Ge
| Etching (Boost) |  |  | Ir | Hf
| Gas | SF6 |  | ITO | HfO2
| Flow | 400 | sccm | La2O3 | IGZO
| Coil Power | 1800 | W | Mg | In
| Platen Power | 20 | W | MgF2 | Ir
| Etching Time | 0.5 | sec | MgO | ITO
| Process Pressure | 4 | Pa | Mn | La2O3
|  |  |  | Mo | Mg
| Passivation (Delay) |  |  | Nb | MgF2
| Gas | C4F8 |  | Ni | MgO
| Flow | 400 | sccm | Pb | Mn
| Coil Power | 1800 | W | Pd | Mo
| Platen Power | 0 | W | Pt | Nb
| Etching Time | 0.5 | sec | PZT | Ni
| Process Pressure | 6 | Pa | Re | Pb
|  |  |  | Rh | Pd
| Passivation (Boost) |  |  | Sb | Pt
| Gas |  |  | Se | PZT
| Flow |  | sccm | Si | Re
| Coil Power |  | W | SiC | Rh
| Platen Power |  | W | SiN | Sb
| Etching Time |  | sec | SiO2 | Se
| Process Pressure |  | Pa | Sn | Si
|  |  |  | SnO2 | SiC
|  |  |  | SrTiO3 | SiN
|  |  |  | Ta | SiO2
|  |  |  | Ta2O5 | Sn
|  |  |  | Te | SnO2
|  |  |  | Ti | SrTiO3
|  |  |  | TiN | Ta
|  |  |  | TiO2 | Ta2O5
|  |  |  | V | Te
|  |  |  | W | Ti
|  |  |  | WC | TiN
|  |  |  | Y | TiO2
|  |  |  | Y2O3 | V
|  |  |  | Zn | W
|  |  |  | ZnO | WC
|  |  |  | ZnS | Y
|  |  |  | Zr | Y2O3
Zn
ZnO
ZnS
Zr
OFPR 5000LB 150cp
ZEP520A
OFPR-5000 LB 23CP
AZ P1350
LOR 3A
TMMR P-W1000T
SU-8 3050
SU-8 3025
SU-8 2015
SU-8 2002
ZEP-520A:ZEP-A=1:1
ZEP-520A:ZEP-A=1:2
ZEP520A7
HSQ
950 PMMA-A4
プルダウンのセルで、プルダウンリストに該当するものがない場合はリストテーブルの最下部に追記すること（セルへの直接入力は禁止）
In the pull-down cell, if there is no corresponding item in the pull-down list, please add it to the bottom of the list table (direct input to the cell is not allowed).
黄色セルの項目はRDEテンプレートに掲載
Items in yellow cells are listed in the RDE template

## Memo
Memo |  |  |  | Resist | Bake Tool | Process Gas
| Resist_Information |  |  | HMDS | Hotplate | C4F8
| Resist | OFPR 5000LB 150cp |  | AR-P6200 DR1.25 | Oven | SF6
| Thickness | 3500 | nm | AR-P6200 DR1.5 | UV/O3 | O2
| Spin Coating | 3000 | rpm | AR-P6200 DR2.0 |  | Ar
| Spin Time | 60 | sec | AR-P6200 DR2.5 |  | SF6＋C4F8 | 北大利用
| Bake Tool | Hotplate |  | AR-P6200 DR4.0 |  | CF4
| Bake Temp | 95 | degC | AR-P6200 DR5.0
| Bake Time | 90 | sec | FEP-171D
PMMA 950 A2
| Pre-Etching Step |  |  | PMMA 950 A6
| Gas | SF6 |  | MMA(8.5)MAA EL11
| Flow | 400 | sccm | NEB-22A2
| Coil Power | 0 | W | XR-1541
| Platen Power | 0 | W | PMGI SF3
| Etching Time | 10 | sec | PMGI SF6
| Process Pressure | 4 | Pa | PMGI SF6S
PMGI SF9
PMGI SF9S
LOR 5A
LOR 10A
ESPACER R 300Z
OFPR 5000LB 150cp
ZEP520A
OFPR-5000 LB 23CP
AZ P1350
LOR 3A
TMMR P-W1000T
SU-8 3050
SU-8 3025
SU-8 2015
SU-8 2002
ZEP-520A:ZEP-A=1:1
ZEP-520A:ZEP-A=1:2
ZEP520A7
HSQ
950 PMMA-A4